## Recycling
Recycling and properties of recycled aluminium alloys used in the transportation industry
Lenka Kuchariková, Eva Tillová and Otakar Bokuva
ALEACIÓN | COMPOSICIÓN QUÍMICA
| Silicio | Cobre | Manganeso | Zinc | Magnesio | Niquel | Plomo | Hierro | Titanio | Estaño | Cromo | Aluminio
Primary A226 | 9.5 | 3 | 0.55 | 1.2 | 0.35 | 0.55 | 0.35 | 0.85 | 0.2 | 0.15 | 0.15 | 83.15
Secondary A226 | 9.4 | 2.4 | 0.24 | 1 | 0.28 | 0.05 | 0.09 | 0.9 | 0.04 | 0.03 | 0.04 | 85.53
ALEACIÓN | PROPIEDADES
| Resistencia (MPa) | Dureza Brinell (HB)
Primary A226 | 240 a 310 | 80 a 120
Secondary A226 | 211 | 98

## Characterization
Characterization of structure and properties of As-cast AlCuMg alloys
Biljana Zlaticanin, Branislav Radonjic and Mirjana Filipovic
ALEACIÓN | COMPOSICIÓN QUÍMICA
| Aluminio | Hierro | Silicio | Cobre | Zinc | Magnesio | Titanio | Vanadio | Cromo
AlCu15Mg1 (0%Ti) | 84.23 | 0.15 | 0.07 | 14.3 | 0.08 | 1.139 | 0.002 | 0.004 | 0.002
AlCu15Mg1 (0.25%Ti) | 83.58 | 0.16 | 0.06 | 14.67 | 0.069 | 1.067 | 0.347 | 0.01 | 0.002
AlCu15Mg2 (0.25%Ti) | 81.9 | 0.15 | 0.08 | 14.97 | 0.077 | 2.391 | 0.289 | 0 | 0.002
AlCu15Mg3 (0%Ti) | 82.53 | 0.16 | 0.08 | 14.4 | 0.075 | 2.943 | 0.348 | 0.001 | 0.003
AlCu15Mg3 (0.25%Ti) | 81.3 | 0.2 | 0.08 | 14.63 | 0.076 | 3.354 | 0.323 | 0.01 | 0.003
AlCu15Mg4 (0.25%Ti) | 76.27 | 0.2 | 0.11 | 16.06 | 0.082 | 4.967 | 0.261 | 0.002 | 0.005
AlCu15Mg5 (0%Ti) | 78.32 | 0.2 | 0.1 | 15.31 | 0.086 | 5.897 | 0.003 | 0.004 | 0.005
AlCu15Mg5 (0.25%Ti) | 77.15 | 0.21 | 0.11 | 15.44 | 0.08 | 5.645 | 0.342 | 0.011 | 0.006
ALEACIÓN | PROPIEDADES
| Dureza (HB) | Resistencia (MPa)
AlCu15Mg1 (0%Ti) | 146 | 264.8
AlCu15Mg1 (0.25%Ti) | 148 | 274.6
AlCu15Mg2 (0.25%Ti) | 153 | 283.3
AlCu15Mg3 (0%Ti) | 155 | 302.2
AlCu15Mg3 (0.25%Ti) | 159 | 334.1
AlCu15Mg4 (0.25%Ti) | 160 | 369.1
AlCu15Mg5 (0%Ti) | 161 | 372.7
AlCu15Mg5 (0.25%Ti) | 167 | 379.8