## Hoja1
Recycling and properties of recycled aluminium alloys used in the transportation industry
Lenka Kuchariková, Eva Tillová and Otakar Bokuva
| DUREZA (HB) |  |  | RESISTENCIA (MPa)
| Valor esperado | Estimación_RNAs | Estimación_RLM | Valor esperado | Estimación_RNAs | Estimación_RLM
Primary A226 | 82 | 86.48813 | 41.338 | 275 | 281.6349 | 284.2817
Secondary A226 | 98 | 70.39808 | 59.2092 | 211 | 129.9482 | 319.5117
Characterization of structure and properties of As-cast AlCuMg alloys
Biljana Zlaticanin, Branislav Radonjic and Mirjana Filipovic
| DUREZA (HB) |  |  | RESISTENCIA (MPa)
| Valor esperado | Estimación_RNAs | Estimación_RLM | Valor esperado | Estimación_RNAs | Estimación_RLM
AlCu15Mg1 (0%Ti) | 146 | 116.3904 | 509.37995 | 264.8 | 226 | 2343.1
AlCu15Mg1 (0.25%Ti) | 148 | 157.7943 | 499.94085 | 274.6 | 299 | 2237.7
AlCu15Mg2 (0.25%Ti) | 153 | 161.5165 | 530.88679 | 283.3 | 279.1 | 2413.7
AlCu15Mg3 (0%Ti) | 155 | 167.7068 | 531.79347 | 302.2 | 330.6 | 2401.7
AlCu15Mg3 (0.25%Ti) | 159 | 167.6567 | 536.90876 | 334.1 | 310.3 | 2449.2
AlCu15Mg4 (0.25%Ti) | 160 | 187.6383 | 571.60501 | 369.1 | 307.9 | 2686.5
AlCu15Mg5 (0%Ti) | 161 | 189.6768 | 615.66949 | 372.7 | 222.5 | 2911.2
AlCu15Mg5 (0.25%Ti) | 167 | 200.6704 | 578.27161 | 379.8 | 383.5 | 2692.5